## Sheet1
| AE | EN | NE | AR | RAM | CN | d-BC | WF
Pd | -84.11361112 | 2.2 | 46 | 137 | 106.42 | 12 | -1.881 | 7.208
Ni | -83.4644455 | 1.91 | 28 | 124 | 58.69 | 12 | -1.09 | 6.223
Ru | -288.8525 | 2.2 | 44 | 134 | 101.07 | 12 | -2.071 | 5.984
Cu | -56.8251011 | 1.9 | 29 | 128 | 63.55 | 12 | -2.462 | 5.29
Fe | -119.3211 | 1.83 | 26 | 126 | 55.85 | 8 | -1.087 | 5.908
Au | -49.22390916 | 2.54 | 79 | 144 | 196.97 | 12 | -3.406 | 5.431
Co | -213.2248 | 1.88 | 27 | 125 | 58.93 | 12 | -1.462 | 6.147
Co3O4 | -356.1742 | 1.88 | 27 | 125 | 240.79 | 6 | -5.509 | 5.281
NiO | -45.86577766 | 1.91 | 28 | 124 | 74.69 | 6 | -1.35 | 5.332
Mo2C | -118.4219 | 1.8 | 42 | 139 | 203.89 | 6 | -0.504 | 6.112
ZnO | -138.1581 | 1.65 | 30 | 134 | 81.38 | 4 | -4.368 | 4.816
TiO2 | -103.6348 | 1.54 | 22 | 140 | 79.87 | 6 | -4.476 | 5.696
V2O5 | -232.95 | 1.63 | 23 | 134 | 181.88 | 5 | -6.857 | 5.523
CeO2 | -288.2739 | 1.12 | 58 | 181 | 172.12 | 8 | -3.498 | 9.098
SnO2 | -104.9623705 | 1.96 | 50 | 140 | 150.71 | 6 | -3.811 | 6.158
CuO | -150.6815612 | 1.9 | 29 | 128 | 79.55 | 4 | -4.34 | 4.933
RuO2 | -171.1808 | 2.2 | 44 | 134 | 133.07 | 6 | -5.019 | 5.528
Ta2O5 | -262.3897 | 1.5 | 73 | 143 | 441.9 | 6 | -5.113 | 5.585
Fe2O3 | -218.1301 | 1.83 | 26 | 126 | 159.7 | 6 | -5.466 | 4.433
MoO3 | -537.618 | 1.8 | 42 | 139 | 143.94 | 6 | -0.542 | 8.515
MoN | -150.7989 | 1.8 | 42 | 139 | 109.95 | 6 | -0.752 | 5.906
MoP | -26.67562141 | 1.8 | 42 | 139 | 126.91 | 6 | 0.255 | 6.344
NiOH2 | -72.57935588 | 1.91 | 28 | 124 | 92.71 | 6 | -0.87 | 5.332
PtS | -41.12101774 | 2.28 | 78 | 139 | 227.14 | 4 | -1.703 | 6.25
CuS | -144.8713 | 1.9 | 29 | 128 | 95.61 | 4 | -2.254 | 5.222
Cu2O | -51.8677838 | 1.9 | 29 | 128 | 143.1 | 2 | -1.867 | 5.747
ZrO2 | -225.2765834 | 1.33 | 40 | 155 | 123.22 | 7 | -4.006 | 5.686
Pt-Ru | -163.2953 | 2.24 | 122 | 136.5 | 296.15 | 12 | -1.915 | 5.467
Pt-Pd | -88.93449218 | 2.24 | 124 | 138 | 301.5 | 13 | -1.681 | 4.971
Pt-Au | -71.61913081 | 2.41 | 157 | 141.5 | 392.05 | 14 | -12.732 | 4.126
Pt-Cu | -79.39902338 | 2.09 | 107 | 133.5 | 258.63 | 15 | -2.842 | 5.674
Pt-Ag | -47.01031054 | 2.105 | 125 | 141.5 | 302.95 | 16 | -1.275 | 4.834
Pt-Ni | -125.8105 | 2.095 | 106 | 131.5 | 253.77 | 17 | -2.078 | 5.408
Pt-Co | -188.9544743 | 2.08 | 105 | 132 | 254.01 | 18 | -2.184 | 6.727
Pt-Sn | -62.12752075 | 2.12 | 128 | 139.5 | 313.79 | 19 | -1.162 | 5.091
Pt-Pb | -57.62599517 | 2.305 | 160 | 157 | 402.28 | 20 | -1.446 | 3.818
Pt-Fe | -151.564 | 2.055 | 104 | 132.5 | 250.93 | 21 | -2.892 | 7.152
Pt-Mo | -195.9051173 | 2.22 | 120 | 139 | 291.02 | 22 | -1.667 | 5.141
Pt-Bi | -156.5809 | 2.15 | 161 | 149.5 | 404.06 | 23 | -1.199 | 4.691
Pt-Zn | -121.1802 | 1.965 | 108 | 136.5 | 260.46 | 24 | -1.645 | 5.498
Pt-Ir | -625.8649 | 2.24 | 155 | 137.5 | 387.3 | 25 | -3.476 | 7.348
Pt-Rh | -407.1319 | 2.28 | 123 | 136.5 | 297.99 | 26 | -0.307 | 5.774
Pb-Au | -80.55477031 | 2.435 | 161 | 159.5 | 404.17 | 12 | -12.53 | 4.006
Pb-Ni | -196.0732 | 2.12 | 110 | 149.5 | 265.89 | 12 | -1.828 | 5.368
Pb-Ru | -30.80679184 | 2.265 | 126 | 154.5 | 308.27 | 12 | -1.915 | 4.448
Pb-Cu | -209.3288851 | 2.115 | 111 | 151.5 | 270.75 | 12 | -3.026 | 4.278
Pb-Co | -25.1545362 | 2.105 | 109 | 150 | 266.13 | 12 | -0.265 | 4.435
Ni-Co | -129.4253301 | 1.895 | 55 | 124.5 | 117.62 | 12 | -3.006 | 4.935
Ni-Fe | -190.5506 | 1.87 | 54 | 125 | 114.54 | 12 | -3.024 | 5.567
Ni-Zn | -101.8747 | 1.78 | 58 | 129 | 124.07 | 12 | -2.225 | 5.345
Co-Fe | -215.2338 | 1.855 | 53 | 125.5 | 114.78 | 12 | -2.877 | 5.234
Cu-Co | -86.03158793 | 1.89 | 56 | 126.5 | 122.48 | 12 | -3.106 | 4.748
Cu-Fe | -336.5433 | 1.865 | 55 | 127 | 119.4 | 12 | -3.166 | 5.024
Cu-Zn | -70.95775426 | 1.775 | 59 | 131 | 128.93 | 12 | -1.989 | 5.561
Ru-Sn | -95.44330188 | 2.08 | 94 | 137 | 219.78 | 12 | -1.092 | 6.002
Ru-Se | -62.19010389 | 2.375 | 78 | 125 | 180.03 | 12 | -2.201 | 5.905
Ir-Ru | -258.5548 | 2.2 | 121 | 135 | 293.29 | 12 | -3.396 | 7.998
Ir-Se | -119.9269 | 2.375 | 111 | 126 | 271.18 | 12 | -2.282 | 6.257
Pd | -90.53497018 | 2.2 | 46 | 137 | 106.42 | 12 | -1.881 | 7.208
Ni | -85.03938895 | 1.91 | 28 | 124 | 58.69 | 12 | -1.09 | 6.223
Ru | -290.9408 | 2.2 | 44 | 134 | 101.07 | 12 | -2.071 | 5.984
Cu | -59.47188104 | 1.9 | 29 | 128 | 63.55 | 12 | -2.462 | 5.29
Fe | -122.665 | 1.83 | 26 | 126 | 55.85 | 8 | -1.087 | 5.908
Au | -51.5131601 | 2.54 | 79 | 144 | 196.97 | 12 | -3.406 | 5.431
Co | -215.1939 | 1.88 | 27 | 125 | 58.93 | 12 | -1.462 | 6.147
Co3O4 | -357.8725 | 1.88 | 27 | 125 | 240.79 | 6 | -5.509 | 5.281
NiO | -47.0538854 | 1.91 | 28 | 124 | 74.69 | 6 | -1.35 | 5.332
Mo2C | -121.8918 | 1.8 | 42 | 139 | 203.89 | 6 | -0.504 | 6.112
ZnO | -139.8824 | 1.65 | 30 | 134 | 81.38 | 4 | -4.368 | 4.816
TiO2 | -106.5855 | 1.54 | 22 | 140 | 79.87 | 6 | -4.476 | 5.696
V2O5 | -233.1182 | 1.63 | 23 | 134 | 181.88 | 5 | -6.857 | 5.523
CeO2 | -284.3293 | 1.12 | 58 | 181 | 172.12 | 8 | -3.498 | 9.098
SnO2 | -109.3898 | 1.96 | 50 | 140 | 150.71 | 6 | -3.811 | 6.158
CuO | -152.9102 | 1.9 | 29 | 128 | 79.55 | 4 | -4.34 | 4.933
RuO2 | -173.2735 | 2.2 | 44 | 134 | 133.07 | 6 | -5.019 | 5.528
Ta2O5 | -264.396 | 1.5 | 73 | 143 | 441.9 | 6 | -5.113 | 5.585
Fe2O3 | -221.9856686 | 1.83 | 26 | 126 | 159.7 | 6 | -5.466 | 4.433
MoO3 | -537.7192 | 1.8 | 42 | 139 | 143.94 | 6 | -0.542 | 8.515
MoN | -153.6884 | 1.8 | 42 | 139 | 109.95 | 6 | -0.752 | 5.906
MoP | -29.5340382 | 1.8 | 42 | 139 | 126.91 | 6 | 0.255 | 6.344
NiOH2 | -74.06300492 | 1.91 | 28 | 124 | 92.71 | 6 | -0.87 | 5.332
PtS | -42.49720504 | 2.28 | 78 | 139 | 227.14 | 4 | -1.703 | 6.25
CuS | -146.6947 | 1.9 | 29 | 128 | 95.61 | 4 | -2.254 | 5.222
Cu2O | -54.03614096 | 1.9 | 29 | 128 | 143.1 | 2 | -1.867 | 5.747
ZrO2 | -227.0723 | 1.33 | 40 | 155 | 123.22 | 7 | -4.006 | 5.686
Pt-Ru | -165.479 | 2.24 | 122 | 136.5 | 296.15 | 12 | -1.915 | 5.467
Pt-Pd | -90.44593952 | 2.24 | 124 | 138 | 301.5 | 13 | -1.681 | 4.971
Pt-Au | -80.73008555 | 2.41 | 157 | 141.5 | 392.05 | 14 | -12.732 | 4.126
Pt-Cu | -80.96019574 | 2.09 | 107 | 133.5 | 258.63 | 15 | -2.842 | 5.674
Pt-Ag | -48.54235591 | 2.105 | 125 | 141.5 | 302.95 | 16 | -1.275 | 4.834
Pt-Ni | -125.8793 | 2.095 | 106 | 131.5 | 253.77 | 17 | -2.078 | 5.408
Pt-Co | -193.0427925 | 2.08 | 105 | 132 | 254.01 | 18 | -2.184 | 6.727
Pt-Sn | -56.4100424 | 2.12 | 128 | 139.5 | 313.79 | 19 | -1.162 | 5.091
Pt-Pb | -59.28355544 | 2.305 | 160 | 157 | 402.28 | 20 | -1.446 | 3.818
Pt-Fe | -155.1368 | 2.055 | 104 | 132.5 | 250.93 | 21 | -2.892 | 7.152
Pt-Mo | -198.9215 | 2.22 | 120 | 139 | 291.02 | 22 | -1.667 | 5.141
Pt-Bi | -158.6475044 | 2.15 | 161 | 149.5 | 404.06 | 23 | -1.199 | 4.691
Pt-Zn | -116.0551 | 1.965 | 108 | 136.5 | 260.46 | 24 | -1.645 | 5.498
Pt-Ir | -635.9647 | 2.24 | 155 | 137.5 | 387.3 | 25 | -3.476 | 7.348
Pt-Rh | -376.9886 | 2.28 | 123 | 136.5 | 297.99 | 26 | -0.307 | 5.774
Pb-Au | -80.73008555 | 2.435 | 161 | 159.5 | 404.17 | 12 | -12.53 | 4.006
Pb-Ni | -193.4519 | 2.12 | 110 | 149.5 | 265.89 | 12 | -1.828 | 5.368
Pb-Ru | -31.77043156 | 2.265 | 126 | 154.5 | 308.27 | 12 | -1.915 | 4.448
Pb-Cu | -211.6675 | 2.115 | 111 | 151.5 | 270.75 | 12 | -3.026 | 4.278
Pb-Co | -26.74623145 | 2.105 | 109 | 150 | 266.13 | 12 | -0.265 | 4.435
Ni-Co | -131.5313058 | 1.895 | 55 | 124.5 | 117.62 | 12 | -3.006 | 4.935
Ni-Fe | -197.1645 | 1.87 | 54 | 125 | 114.54 | 12 | -3.024 | 5.567
Ni-Zn | -103.68346 | 1.78 | 58 | 129 | 124.07 | 12 | -2.225 | 5.345
Co-Fe | -193.8853 | 1.855 | 53 | 125.5 | 114.78 | 12 | -2.877 | 5.234
Cu-Co | -88.32361624 | 1.89 | 56 | 126.5 | 122.48 | 12 | -3.106 | 4.748
Cu-Fe | -339.4515 | 1.865 | 55 | 127 | 119.4 | 12 | -3.166 | 5.024
Cu-Zn | -73.35311377 | 1.775 | 59 | 131 | 128.93 | 12 | -1.989 | 5.561
Ru-Sn | -98.9383547 | 2.08 | 94 | 137 | 219.78 | 12 | -1.092 | 6.002
Ru-Se | -64.50779152 | 2.375 | 78 | 125 | 180.03 | 12 | -2.201 | 5.905
Ir-Ru | -260.8597 | 2.2 | 121 | 135 | 293.29 | 12 | -3.396 | 7.998
Ir-Se | -123.2094 | 2.375 | 111 | 126 | 271.18 | 12 | -2.282 | 6.257

## Sheet2
| 吸附能 | 电负性 | 电子数 | 原子半径 | 相对原子质量 | 配位数 | D带中心 | 功函数
Pd | -84.11361112 | 2.2 | 46 | 137 | 106.42 | 12 | -1.881 | 7.208
Ni | -83.4644455 | 1.91 | 28 | 124 | 58.69 | 12 | -1.09 | 6.223
Ru | -288.8525 | 2.2 | 44 | 134 | 101.07 | 12 | -2.071 | 5.984
Cu | -56.8251011 | 1.9 | 29 | 128 | 63.55 | 12 | -2.462 | 5.29
Fe | -119.3211 | 1.83 | 26 | 126 | 55.85 | 8 | -1.087 | 5.908
Au | -49.22390916 | 2.54 | 79 | 144 | 196.97 | 12 | -3.406 | 5.431
Co | -213.2248 | 1.88 | 27 | 125 | 58.93 | 12 | -1.462 | 6.147
Co3O4 | -356.1742 | 1.88 | 27 | 125 | 240.79 | 6 | -5.509 | 5.281
NiO | -45.86577766 | 1.91 | 28 | 124 | 74.69 | 6 | -1.35 | 5.332
Mo2C | -118.4219 | 1.8 | 42 | 139 | 203.89 | 6 | -0.504 | 6.112
ZnO | -138.1581 | 1.65 | 30 | 134 | 81.38 | 4 | -4.368 | 4.816
TiO2 | -103.6348 | 1.54 | 22 | 140 | 79.87 | 6 | -4.476 | 5.696
V2O5 | -232.95 | 1.63 | 23 | 134 | 181.88 | 5 | -6.857 | 5.523
CeO2 | -288.2739 | 1.12 | 58 | 181 | 172.12 | 8 | -3.498 | 9.098
SnO2 | -104.9623705 | 1.96 | 50 | 140 | 150.71 | 6 | -3.811 | 6.158
CuO | -150.6815612 | 1.9 | 29 | 128 | 79.55 | 4 | -4.34 | 4.933
RuO2 | -171.1808 | 2.2 | 44 | 134 | 133.07 | 6 | -5.019 | 5.528
Ta2O5 | -262.3897 | 1.5 | 73 | 143 | 441.9 | 6 | -5.113 | 5.585
Fe2O3 | -218.1301 | 1.83 | 26 | 126 | 159.7 | 6 | -5.466 | 4.433
MoO3 | -537.618 | 1.8 | 42 | 139 | 143.94 | 6 | -0.542 | 8.515
MoN | -150.7989 | 1.8 | 42 | 139 | 109.95 | 6 | -0.752 | 5.906
MoP | -26.67562141 | 1.8 | 42 | 139 | 126.91 | 6 | 0.255 | 6.344
NiOH2 | -72.57935588 | 1.91 | 28 | 124 | 92.71 | 6 | -0.87 | 5.332
PtS | -41.12101774 | 2.28 | 78 | 139 | 227.14 | 4 | -1.703 | 6.25
CuS | -144.8713 | 1.9 | 29 | 128 | 95.61 | 4 | -2.254 | 5.222
Cu2O | -51.8677838 | 1.9 | 29 | 128 | 143.1 | 2 | -1.867 | 5.747
ZrO2 | -225.2765834 | 1.33 | 40 | 155 | 123.22 | 7 | -4.006 | 5.686
Pt-Ru | -163.2953 | 2.24 | 122 | 136.5 | 296.15 | 12 | -1.915 | 5.467
Pt-Pd | -88.93449218 | 2.24 | 124 | 138 | 301.5 | 13 | -1.681 | 4.971
Pt-Au | -71.61913081 | 2.41 | 157 | 141.5 | 392.05 | 14 | -12.732 | 4.126
Pt-Cu | -79.39902338 | 2.09 | 107 | 133.5 | 258.63 | 15 | -2.842 | 5.674
Pt-Ag | -47.01031054 | 2.105 | 125 | 141.5 | 302.95 | 16 | -1.275 | 4.834
Pt-Ni | -125.8105 | 2.095 | 106 | 131.5 | 253.77 | 17 | -2.078 | 5.408
Pt-Co | -188.9544743 | 2.08 | 105 | 132 | 254.01 | 18 | -2.184 | 6.727
Pt-Sn | -62.12752075 | 2.12 | 128 | 139.5 | 313.79 | 19 | -1.162 | 5.091
Pt-Pb | -57.62599517 | 2.305 | 160 | 157 | 402.28 | 20 | -1.446 | 3.818
Pt-Fe | -151.564 | 2.055 | 104 | 132.5 | 250.93 | 21 | -2.892 | 7.152
Pt-Mo | -195.9051173 | 2.22 | 120 | 139 | 291.02 | 22 | -1.667 | 5.141
Pt-Bi | -156.5809 | 2.15 | 161 | 149.5 | 404.06 | 23 | -1.199 | 4.691
Pt-Zn | -121.1802 | 1.965 | 108 | 136.5 | 260.46 | 24 | -1.645 | 5.498
Pt-Ir | -625.8649 | 2.24 | 155 | 137.5 | 387.3 | 25 | -3.476 | 7.348
Pt-Rh | -407.1319 | 2.28 | 123 | 136.5 | 297.99 | 26 | -0.307 | 5.774
Pb-Au | -80.55477031 | 2.435 | 161 | 159.5 | 404.17 | 12 | -12.53 | 4.006
Pb-Ni | -196.0732 | 2.12 | 110 | 149.5 | 265.89 | 12 | -1.828 | 5.368
Pb-Ru | -30.80679184 | 2.265 | 126 | 154.5 | 308.27 | 12 | -1.915 | 4.448
Pb-Cu | -209.3288851 | 2.115 | 111 | 151.5 | 270.75 | 12 | -3.026 | 4.278
Pb-Co | -25.1545362 | 2.105 | 109 | 150 | 266.13 | 12 | -0.265 | 4.435
Ni-Co | -129.4253301 | 1.895 | 55 | 124.5 | 117.62 | 12 | -3.006 | 4.935
Ni-Fe | -190.5506 | 1.87 | 54 | 125 | 114.54 | 12 | -3.024 | 5.567
Ni-Zn | -101.8747 | 1.78 | 58 | 129 | 124.07 | 12 | -2.225 | 5.345
Co-Fe | -215.2338 | 1.855 | 53 | 125.5 | 114.78 | 12 | -2.877 | 5.234
Cu-Co | -86.03158793 | 1.89 | 56 | 126.5 | 122.48 | 12 | -3.106 | 4.748
Cu-Fe | -336.5433 | 1.865 | 55 | 127 | 119.4 | 12 | -3.166 | 5.024
Cu-Zn | -70.95775426 | 1.775 | 59 | 131 | 128.93 | 12 | -1.989 | 5.561
Ru-Sn | -95.44330188 | 2.08 | 94 | 137 | 219.78 | 12 | -1.092 | 6.002
Ru-Se | -62.19010389 | 2.375 | 78 | 125 | 180.03 | 12 | -2.201 | 5.905
Ir-Ru | -258.5548 | 2.2 | 121 | 135 | 293.29 | 12 | -3.396 | 7.998
Ir-Se | -119.9269 | 2.375 | 111 | 126 | 271.18 | 12 | -2.282 | 6.257
Pd | -90.53497018 | 2.2 | 46 | 137 | 106.42 | 12 | -1.881 | 7.208
Ni | -85.03938895 | 1.91 | 28 | 124 | 58.69 | 12 | -1.09 | 6.223
Ru | -290.9408 | 2.2 | 44 | 134 | 101.07 | 12 | -2.071 | 5.984
Cu | -59.47188104 | 1.9 | 29 | 128 | 63.55 | 12 | -2.462 | 5.29
Fe | -122.665 | 1.83 | 26 | 126 | 55.85 | 8 | -1.087 | 5.908
Au | -51.5131601 | 2.54 | 79 | 144 | 196.97 | 12 | -3.406 | 5.431
Co | -215.1939 | 1.88 | 27 | 125 | 58.93 | 12 | -1.462 | 6.147
Co3O4 | -357.8725 | 1.88 | 27 | 125 | 240.79 | 6 | -5.509 | 5.281
NiO | -47.0538854 | 1.91 | 28 | 124 | 74.69 | 6 | -1.35 | 5.332
Mo2C | -121.8918 | 1.8 | 42 | 139 | 203.89 | 6 | -0.504 | 6.112
ZnO | -139.8824 | 1.65 | 30 | 134 | 81.38 | 4 | -4.368 | 4.816
TiO2 | -106.5855 | 1.54 | 22 | 140 | 79.87 | 6 | -4.476 | 5.696
V2O5 | -233.1182 | 1.63 | 23 | 134 | 181.88 | 5 | -6.857 | 5.523
CeO2 | -284.3293 | 1.12 | 58 | 181 | 172.12 | 8 | -3.498 | 9.098
SnO2 | -109.3898 | 1.96 | 50 | 140 | 150.71 | 6 | -3.811 | 6.158
CuO | -152.9102 | 1.9 | 29 | 128 | 79.55 | 4 | -4.34 | 4.933
RuO2 | -173.2735 | 2.2 | 44 | 134 | 133.07 | 6 | -5.019 | 5.528
Ta2O5 | -264.396 | 1.5 | 73 | 143 | 441.9 | 6 | -5.113 | 5.585
Fe2O3 | -221.9856686 | 1.83 | 26 | 126 | 159.7 | 6 | -5.466 | 4.433
MoO3 | -537.7192 | 1.8 | 42 | 139 | 143.94 | 6 | -0.542 | 8.515
MoN | -153.6884 | 1.8 | 42 | 139 | 109.95 | 6 | -0.752 | 5.906
MoP | -29.5340382 | 1.8 | 42 | 139 | 126.91 | 6 | 0.255 | 6.344
NiOH2 | -74.06300492 | 1.91 | 28 | 124 | 92.71 | 6 | -0.87 | 5.332
PtS | -42.49720504 | 2.28 | 78 | 139 | 227.14 | 4 | -1.703 | 6.25
CuS | -146.6947 | 1.9 | 29 | 128 | 95.61 | 4 | -2.254 | 5.222
Cu2O | -54.03614096 | 1.9 | 29 | 128 | 143.1 | 2 | -1.867 | 5.747
ZrO2 | -227.0723 | 1.33 | 40 | 155 | 123.22 | 7 | -4.006 | 5.686
Pt-Ru | -165.479 | 2.24 | 122 | 136.5 | 296.15 | 12 | -1.915 | 5.467
Pt-Pd | -90.44593952 | 2.24 | 124 | 138 | 301.5 | 13 | -1.681 | 4.971
Pt-Au | -80.73008555 | 2.41 | 157 | 141.5 | 392.05 | 14 | -12.732 | 4.126
Pt-Cu | -80.96019574 | 2.09 | 107 | 133.5 | 258.63 | 15 | -2.842 | 5.674
Pt-Ag | -48.54235591 | 2.105 | 125 | 141.5 | 302.95 | 16 | -1.275 | 4.834
Pt-Ni | -125.8793 | 2.095 | 106 | 131.5 | 253.77 | 17 | -2.078 | 5.408
Pt-Co | -193.0427925 | 2.08 | 105 | 132 | 254.01 | 18 | -2.184 | 6.727
Pt-Sn | -56.4100424 | 2.12 | 128 | 139.5 | 313.79 | 19 | -1.162 | 5.091
Pt-Pb | -59.28355544 | 2.305 | 160 | 157 | 402.28 | 20 | -1.446 | 3.818
Pt-Fe | -155.1368 | 2.055 | 104 | 132.5 | 250.93 | 21 | -2.892 | 7.152
Pt-Mo | -198.9215 | 2.22 | 120 | 139 | 291.02 | 22 | -1.667 | 5.141
Pt-Bi | -158.6475044 | 2.15 | 161 | 149.5 | 404.06 | 23 | -1.199 | 4.691
Pt-Zn | -116.0551 | 1.965 | 108 | 136.5 | 260.46 | 24 | -1.645 | 5.498
Pt-Ir | -635.9647 | 2.24 | 155 | 137.5 | 387.3 | 25 | -3.476 | 7.348
Pt-Rh | -376.9886 | 2.28 | 123 | 136.5 | 297.99 | 26 | -0.307 | 5.774
Pb-Au | -80.73008555 | 2.435 | 161 | 159.5 | 404.17 | 12 | -12.53 | 4.006
Pb-Ni | -193.4519 | 2.12 | 110 | 149.5 | 265.89 | 12 | -1.828 | 5.368
Pb-Ru | -31.77043156 | 2.265 | 126 | 154.5 | 308.27 | 12 | -1.915 | 4.448
Pb-Cu | -211.6675 | 2.115 | 111 | 151.5 | 270.75 | 12 | -3.026 | 4.278
Pb-Co | -26.74623145 | 2.105 | 109 | 150 | 266.13 | 12 | -0.265 | 4.435
Ni-Co | -131.5313058 | 1.895 | 55 | 124.5 | 117.62 | 12 | -3.006 | 4.935
Ni-Fe | -197.1645 | 1.87 | 54 | 125 | 114.54 | 12 | -3.024 | 5.567
Ni-Zn | -103.68346 | 1.78 | 58 | 129 | 124.07 | 12 | -2.225 | 5.345
Co-Fe | -193.8853 | 1.855 | 53 | 125.5 | 114.78 | 12 | -2.877 | 5.234
Cu-Co | -88.32361624 | 1.89 | 56 | 126.5 | 122.48 | 12 | -3.106 | 4.748
Cu-Fe | -339.4515 | 1.865 | 55 | 127 | 119.4 | 12 | -3.166 | 5.024
Cu-Zn | -73.35311377 | 1.775 | 59 | 131 | 128.93 | 12 | -1.989 | 5.561
Ru-Sn | -98.9383547 | 2.08 | 94 | 137 | 219.78 | 12 | -1.092 | 6.002
Ru-Se | -64.50779152 | 2.375 | 78 | 125 | 180.03 | 12 | -2.201 | 5.905
Ir-Ru | -260.8597 | 2.2 | 121 | 135 | 293.29 | 12 | -3.396 | 7.998
Ir-Se | -123.2094 | 2.375 | 111 | 126 | 271.18 | 12 | -2.282 | 6.257